## Data
load | cycles | censor
430 | 40867 | 1
342 | 26765 | 1
251 | 149829 | 1
184 | 662852 | 1
146 | 10000248 | 0
171 | 690450 | 1
158 | 948124 | 1
158 | 5000231 | 0
158 | 1481447 | 1
146 | 3917467 | 1
135 | 5000256 | 0
146 | 4071536 | 1
135 | 5000256 | 0
146 | 5000246 | 0
251 | 113252 | 1
251 | 271862 | 1
251 | 173947 | 1
158 | 4367292 | 1
146 | 5000246 | 0
158 | 5000231 | 0
171 | 2505258 | 1
158 | 669003 | 1
171 | 1438884 | 1
135 | 5000261 | 0
135 | 5000216 | 0
135 | 5000256 | 0
135 | 5000251 | 0
171 | 1167847 | 1
171 | 1715098 | 1
171 | 3953018 | 1

## Jurojin_results
k | 4.9
ND | 2571816.6
Pü50 | 298
slog | 0.049

## Parameters
Ng | 50000000
just LCF | no
just HCF | no
LCF & HCF | yes

## Dropdown
yes
no