## Data
cycles | loads | censor
5000000 | 10406 | 0
1168317 | 12138 | 1
3164652 | 10406 | 1
5000000 | 8921 | 0
1920211 | 10406 | 1
5000000 | 8921 | 0
5000000 | 10406 | 0
5000000 | 12138 | 0
3958531 | 14158 | 1
5000000 | 12138 | 0
1808267 | 14158 | 1
5000000 | 12138 | 0
1228839 | 14158 | 1
5000000 | 12138 | 0
5000000 | 14158 | 0
4049499 | 8921 | 1
4288491 | 8921 | 1
5000000 | 7649 | 0
526860 | 14408 | 1
4000000 | 14408 | 1
1500000 | 14408 | 1
1200000 | 14408 | 1
1554407 | 14408 | 1
5000000 | 7899 | 0
522043 | 14408 | 1
5000000 | 7899 | 0
5000000 | 7899 | 0
5000000 | 7899 | 0
5000000 | 7899 | 0
5000000 | 7899 | 0
5000000 | 7899 | 0
5000000 | 7899 | 0
5000000 | 7899 | 0

## Jurojin_results
k | 2.52
ND | 3649136
Pü50 | 10239
slog | 0.118

## Parameters
Ng | 5000000