## Sheet1
Part ID | Double Amplitude [N] | Cycles | Failure mode
1 | 7509 | 1000000 | 1
2 | 7156 | 4000000 | 0
3 | 7509 | 4000000 | 0
4 | 7879 | 850000 | 1
5 | 7509 | 4000000 | 0
6 | 7879 | 4000000 | 0
7 | 8268 | 4000000 | 0
8 | 8677 | 250000 | 1
9 | 8268 | 4000000 | 0
10 | 8677 | 300000 | 1
11 | 8268 | 1000500 | 1
12 | 7879 | 1506590 | 1
13 | 7509 | 4000000 | 0
14 | 7879 | 1000259 | 1
15 | 7509 | 4000000 | 0
16 | 8677 | 150358 | 1
17 | 8677 | 4000000 | 0
18 | 7156 | 4000000 | 0
19 | 7156 | 1590420 | 1
20 | 7156 | 4000000 | 0
21 | 7156 | 4000000 | 0
22 | 7156 | 4000000 | 0
23 | 7156 | 4000000 | 0
24 | 7156 | 4000000 | 0
25 | 7156 | 4000000 | 0
26 | 7156 | 4000000 | 0
27 | 7156 | 4000000 | 0
28 | 8577 | 250450 | 1
29 | 8577 | 350450 | 1
30 | 8577 | 258000 | 1
31 | 8577 | 305001 | 1
32 | 8577 | 250967 | 1
33 | 8577 | 490450 | 1
34 | 8577 | 650450 | 1